## Data
Dataset name:
Concrete compressive strength
Sample dimensions:
100 observations of 5 variables
Variables:
C = cement (in kg/m^3)
W = water (in kg/m^3)
A1 = coarse aggregate (in kg/m^3)
A2 = fine aggregate (in kg/m^3)
S = concrete compressive strength (in MPa)
Description:
We consider measurements of a sample of concrete.The aim is to predict its compressive strength using the measurements of the ingredients that constitue it.
Data:
C | W | A1 | A2 | S
298 | 210 | 880 | 744 | 31.87447548
181.9 | 185.7 | 1012.4 | 714.3 | 12.37264682
139.9 | 200.3 | 916 | 753.4 | 36.44363
190.68 | 162.14 | 1090 | 804.01 | 40.56876784
313.8 | 169.9 | 925.3 | 782.9 | 38.46104
229.97 | 195.47 | 1029.4 | 758.59 | 31.53663224
387 | 157 | 938 | 845 | 45.89841732
154.8 | 193.3 | 877.2 | 867.7 | 23.786922
229.68 | 195.23 | 1028.1 | 757.63 | 13.35515012
522 | 146 | 896 | 896 | 74.98740976
374 | 190 | 1013 | 730 | 39.05192064
342 | 228 | 932 | 670 | 56.14196
108.3 | 203.5 | 938.2 | 849 | 20.59396
290.2 | 185.7 | 998.2 | 704.3 | 33.0431373
295.71 | 171.54 | 955.14 | 859.2 | 22.94576128
362.6 | 164.9 | 944.7 | 755.8 | 71.29871316
166.09 | 176.46 | 1058.6 | 780.09 | 10.76272036
525 | 189 | 1125 | 613 | 55.94408264
374 | 170.1 | 926.1 | 756.7 | 61.09446836
385 | 186 | 966 | 763 | 23.22155168
400 | 187 | 1025 | 745 | 43.69898888
359 | 154 | 942 | 801 | 68.75061
277.05 | 160.6 | 973.9 | 875.61 | 48.28400428
237 | 247 | 853 | 695 | 28.62704352
289 | 192 | 913.2 | 895.3 | 11.6549
321.3 | 190.5 | 870 | 774 | 57.21823
322 | 186 | 951 | 709 | 52.42086028
321 | 182 | 870 | 780 | 37.25928304
159 | 176 | 990 | 789 | 32.76389952
385 | 158 | 903 | 768 | 55.55108132
475 | 228 | 932 | 594 | 42.22903
183.9 | 203.5 | 959.2 | 800 | 10.78754
475 | 228 | 932 | 594 | 42.13112
143 | 191 | 967 | 643 | 29.72331036
146 | 182 | 986 | 817 | 23.73865868
220.8 | 185.7 | 1055 | 744.3 | 25.74503384
136 | 172 | 923 | 764 | 29.06830816
540 | 173 | 1125 | 613 | 41.63745564
475 | 228 | 932 | 594 | 39.28978986
380 | 228 | 932 | 594 | 41.15137506
336.5 | 181.9 | 985.8 | 816.8 | 44.86834
356 | 193 | 801 | 778 | 40.86524252
480 | 192 | 936 | 721 | 24.39366088
446 | 162 | 967 | 712 | 56.14403068
425 | 151.4 | 936 | 803.7 | 64.90037588
375 | 186 | 1038 | 758 | 26.0621928
359 | 154 | 942 | 801 | 23.63918
375 | 126.6 | 852.1 | 992.6 | 45.69846928
491 | 210 | 882 | 699 | 59.59043
133 | 196 | 949 | 795 | 31.02642
376 | 214.6 | 1003.5 | 762.36 | 36.3009114
181.38 | 169.59 | 1055.6 | 777.8 | 45.3675208
425 | 153.5 | 852.1 | 887.1 | 60.2946762
380 | 228 | 932 | 594 | 43.6983
427.5 | 228 | 932 | 594 | 37.42752
480 | 192 | 936.2 | 712.2 | 24.40469
246.83 | 143.3 | 1086.8 | 800.89 | 52.5035974
144.8 | 180.8 | 979.5 | 811.5 | 13.20209
213.76 | 181.74 | 1066 | 785.52 | 40.2309246
166.8 | 203.5 | 975.6 | 692.6 | 43.56523
304 | 228 | 932 | 670 | 49.18515
275.07 | 159.48 | 1053.6 | 777.5 | 51.3314882
522 | 146 | 896 | 896 | 50.51101176
233.81 | 197.89 | 947.04 | 852.16 | 10.38350856
446 | 162 | 967 | 712 | 23.34565736
122.6 | 203.5 | 958.2 | 800.1 | 24.29093
252 | 194 | 835 | 821 | 33.39821744
250.2 | 203.5 | 977.6 | 694.1 | 9.731264264
359 | 154 | 942 | 801 | 66.78068
286.3 | 144.7 | 1004.6 | 803.7 | 72.99482412
212 | 159 | 1085.4 | 799.54 | 31.35047372
173.54 | 164.77 | 1006.2 | 793.5 | 53.77223324
220.8 | 185.7 | 1055 | 744.3 | 13.08901
153 | 192 | 888 | 943.1 | 17.96429718
281 | 185 | 1104 | 774 | 22.43554904
213.5 | 159.21 | 1043.6 | 771.9 | 15.60973664
149 | 183 | 953 | 780 | 23.51802636
251.37 | 188.45 | 1028.4 | 757.73 | 13.12072828
251.37 | 192.94 | 1043.6 | 754.3 | 40.14818748
491 | 201 | 822 | 699 | 57.915984
231.75 | 173.96 | 1056.4 | 778.45 | 42.69924868
264.5 | 195.5 | 832.6 | 790.4 | 41.54231
380 | 228 | 932 | 670 | 52.5167
198.6 | 192 | 978.4 | 825.5 | 14.63826
155 | 193 | 877 | 868 | 9.73540112
154 | 228 | 845 | 612 | 24.3385028
376 | 214.6 | 1003.5 | 762.36 | 16.27852836
213.5 | 159.21 | 1043.6 | 771.9 | 51.25564584
525 | 189 | 1125 | 613 | 33.79811352
275 | 183 | 1088 | 808 | 14.2032056
500 | 200 | 1125 | 613 | 44.0919902
374.3 | 190.2 | 1013.2 | 730.4 | 39.05606
108.3 | 203.5 | 938.2 | 849 | 7.723510152
236 | 193 | 968 | 885 | 24.10408096
387 | 157 | 938 | 845 | 25.510612
275 | 183 | 1088 | 808 | 24.49708228
168.88 | 158.33 | 1080.8 | 796.15 | 7.39807748
290.35 | 168.08 | 961.18 | 865 | 22.50449664
387 | 157 | 938 | 845 | 36.83870268
290.35 | 168.08 | 961.18 | 865 | 34.73580088